## Мультиэлементные
GEOSTATS PTY LTD
Стандартные мультиэлементные образцы
Образцы с низким содержанием выделены красным цветом
| Gold by Fire Assay (ppm) |  |  |  | Gold by Aqua Regia (ppm) |  |  |  | Silver (ppm) |  |  |  | Copper (ppm) |  |  |  | Lead (ppm) |  |  |  | Zinc (ppm) |  |  |  | Nickel (ppm) |  |  |  | Arsenic (ppm) |  |  |  | Cobalt (ppm) |  |  |  | Sulphur (%) |  |  |  |  | ISCC-NBS, SP440 |  | Certificate |  | NEUTRON ACTIVATION ANALYSES - SINGLE ANALYSIS ONLY NEUTRON ACTIVATION ANALYSES - SINGLE ANALYSIS ONLY NEUTRON ACTIVATION ANALYSES - SINGLE ANALYSIS ONLY NEUTRON ACTIVATION ANALYSES - SINGLE ANALYSIS ONLY NEUTRON ACTIVATION ANALYSES - SINGL | [39 empty] | Major Elements (Fusion / XRF) - Indicative Only
Product Code | mean | stdev | count | 95% CI | mean | stdev | count | 95% CI | mean | stdev | count | 95% CI | mean | stdev | count | 95% CI | mean | stdev | count | 95% CI | mean | stdev | count | 95% CI | mean | stdev | count | 95% CI | mean | stdev | count | 95% CI | mean | stdev | count | 95% CI | mean | stdev | count | 95% CI | DESCRIPTION OF SOURCE / MATRIX | Colour designation | Certified Date | Link | Product Code | Antimony | Arsenic | Barium | Bromine | Cadmium | Cerium | Caesium | Chromium | Cobalt | Europium | Gold ppb | Hafnium | Iridium ppb | Iron % | Lanthanum | Lutetium | Molybdenum | Nickel | Rubidium | Samarium | Scandium | Selenium | Sodium % | Tantalum | Tellurium | Terbium | Thorium | Tin | Tungsten | Uranium | Ytterbium | Zinc | Zirconium | Calcium% | Potassium % | Silver | Mercury | Neodymium | Strontium | Product Code | Fe | SiO2 | Al2O3 | TiO2 | MnO | CaO | P | S | MgO | K2O | Na2O | LOI1000 | Product Status
GBMS304-1 | 3.063979 | 0.1442597 | 169 | +/- 0.02 | 2.963404 | 0.2107894 | 114 | +/- 0.04 | 1.444839 | 0.4621623 | 155 | +/- 0.07 | 3155.985 | 151.3452 | 207 | +/- 20.62 | 197.2044 | 16.83147 | 183 | +/- 2.44 | 120.0407 | 11.8283 | 185 | +/- 1.7 | 379.89625 | 26.75535 | 160 | +/- 4.15 | 168.0254 | 20.3 | 166 | +/- 3.09 | 118.1093 | 13.73482 | 113 | +/- 2.53 | 1.333083 | 0.06879178 | 96 | +/- 0.01 | Fresh Basaltic / Quartz Au ore ex South West Australia | Light gray | April-2004 | GBMS304-1 | GBMS304-1 | 0.69 | 167.375 | 1888.75 | -2 | nr | 197.25 | 1.896667 | 590 | 125 | 2.0325 | 3025 | 6.0325 | -20 | 4.295 | 106.375 | 0.50125 | -5 | nr | 78.3625 | 12.5 | 10.825 | -5 | 2.125 | -1 | -5 | nr | 26.9 | nr | 16.75 | -4 | 3.6125 | 141.75 | -500 | 2.8075 | 2.685 | -5 | nr | nr | nr | GBMS304-1 | nr | nr | nr | nr | nr | nr | nr | nr | nr | nr | nr | nr
GBMS304-2 | 6.04261118 | 0.285004 | 150 | +/- 0.05 | 5.736876 | 0.4592695 | 100 | +/- 0.09 | 5.096875 | 0.5955678 | 112 | +/- 0.11 | 14324.94 | 594.8472 | 179 | +/- 87.14 | 820.1862 | 52.7595 | 174 | +/- 7.84 | 56.53069 | 7.657593 | 159 | +/- 1.19 | 58.25917 | 7.187178 | 145 | +/- 1.17 | 379.6359 | 37.06468 | 154 | +/- 5.85 | 306.2159 | 26.50336 | 107 | +/- 5.02 | 3.344538 | 0.1448238 | 91 | +/- 0.03 | Cu / Au Ore ex Eastern Pilbara sulphide | Light gray | April-2004 | GBMS304-2 | GBMS304-2 | 2.266667 | 388 | -100 | 2.366667 | nr | 250.6667 | -1 | 720.3333 | 331.6667 | 1.876667 | 5880 | 3.743333 | -20 | 4.65 | 137.6667 | 0.68 | -5 | nr | 46.8 | 16.23333 | 25.03333 | -5 | 1.703333 | -1 | -5 | nr | 12.76667 | nr | 13.23333 | -2 | 5.46 | -100 | -500 | 6.7 | 0.7033333 | -5 | nr | nr | nr | GBMS304-2 | nr | nr | nr | nr | nr | nr | nr | nr | nr | nr | nr | nr | Low Stock
GBMS304-4 | 5.669578 | 0.3124169 | 174 | +/- 0.05 | 5.294615 | 0.4913629 | 105 | +/- 0.09 | 3.370998 | 0.8588486 | 159 | +/- 0.1 | 9786.075 | 378.0549 | 187 | +/- 54.2 | 270.6128 | 17.56057 | 170 | +/- 2.6 | 149.0035 | 13.9409 | 182 | +/- 2 | 732.3044 | 46.59936 | 156 | +/- 7.3 | 535.4391 | 47.76874 | 161 | +/- 7.4 | 350.0501 | 25.61 | 155 | +/- 4 | 6.268827 | 0.2567535 | 114 | +/- 0.05 | Cu / Au sulphidic ore | Medium gray | April-2004 | GBMS304-4 | GBMS304-4 | 0.47 | 549.75 | -100 | 2.353333 | nr | 223 | -1 | 593.75 | 381.25 | 1.5375 | 5682.5 | 4.73 | -20 | 7.56 | 117.5 | 0.5025 | -5 | nr | 43.95 | 14.35 | 21.5 | -5 | 1.335 | -1 | -5 | nr | 9.94 | nr | 190.5 | -2 | 3.6075 | 132.75 | -500 | 7.5575 | 0.4175 | -5 | nr | nr | nr | GBMS304-4 | nr | nr | nr | nr | nr | nr | nr | nr | nr | nr | nr | nr
GBMS304-5 | 1.622602 | 0.07889466 | 245 | +/- 0.01 | 1.594353 | 0.1014454 | 133 | +/- 0.02 | 0.8332877 | 0.2084004 | 73 | +/- 0.05 | 2292.802 | 124.4012 | 143 | +/- 20.39 | 65.02174 | 7.681191 | 121 | +/- 1.37 | 13.15953 | 4.968026 | 107 | +/- 0.94 | 20.98426 | 3.966465 | 108 | +/- 0.75 | 98.78476 | 9.968699 | 105 | +/- 1.91 | 67.72991 | 7.437899 | 115 | +/- 1.36 | 1.03575 | 0.05553827 | 121 | +/- 0.01 | Low grade Cu / Au ore, minor sulphide ex Pilbara region | Very light gray | April-2004 | GBMS304-5 | GBMS304-5 | 0.65875 | 97.3 | -100 | 1.78375 | nr | 45.8625 | 26.4375 | 100.85 | 69.1 | -0.5 | 1577.5 | 9.88 | -20 | 1.45375 | 26.4 | -0.2 | -5 | nr | 926.875 | 3.1575 | 5.315 | -5 | 1.32875 | -1 | -5 | nr | 2.9825 | nr | 32.225 | -2 | 1.10875 | -100 | -500 | 1.93125 | 3.7825 | -5 | nr | nr | nr | GBMS304-5 | nr | nr | nr | nr | nr | nr | nr | nr | nr | nr | nr | nr
GBMS304-6 | 4.575231 | 0.1890111 | 175 | +/- 0.03 | 4.352177 | 0.3312339 | 101 | +/- 0.06 | 6.063195 | 0.8002688 | 169 | +/- 0.12 | 4240.599 | 215.4096 | 198 | +/- 30 | 351.1371 | 26.52221 | 180 | +/- 3.87 | 1265.156 | 89.74449 | 188 | +/- 12.83 | 2164.824 | 150.6304 | 167 | +/- 22.85 | 2660.466 | 170.3348 | 161 | +/- 26.31 | 117.78375 | 13.2932 | 160 | +/- 2.06 | 2.014086 | 0.1034702 | 163 | +/- 0.02 | Transitional Gold Ore ex Eastern Goldfields | Pale yellowish brown | April-2004 | GBMS304-6 | GBMS304-6 | 174.125 | 2673.75 | 586.125 | -1 | nr | 56.375 | 3.09625 | 372.125 | 123.875 | 1.17 | 4428.75 | 3.28875 | -20 | 6.49625 | 29.1375 | 0.28125 | -10 | nr | 84.2375 | 4.5925 | 16.0125 | -3.5 | 1.10375 | -1 | -5 | nr | 8.0425 | nr | 22.0375 | 5.2975 | 1.845 | 1287.5 | -500 | 6.9075 | 1.44375 | -5 | nr | nr | nr | GBMS304-6 | nr | nr | nr | nr | nr | nr | nr | nr | nr | nr | nr | nr
GBMS911-1 | 1.043879 | 0.1065432 | 141 | +/- 0.018 | 1.040985 | 0.1617444 | 66 | +/- 0.04 | 11.9057 | 1.085463 | 181 | +/- 0.16 | 10027.62 | 407.9646 | 173 | +/- 61.4 | 5844.474 | 414.5519 | 164 | +/- 64.1 | 1221.078 | 74.3907 | 184 | +/- 10.8 | 22.83578 | 3.404921 | 144 | +/- 0.6 | 334.6987 | 55.1727 | 148 | +/- 9 | 31.23536 | 3.946938 | 151 | +/- 0.6 | 1.403639 | 0.0768457 | 144 | +/- 0.013 | Cu / Au ore low sulphide | Medium Light Gray | October-2011 | GBMS911-1 | GBMS911-1 | 345 | 355 | 530 | <0.5 | <10 | 50 | 1.8 | 22.5 | 35 | 1.05 | 905 | 11.8 | <20 | 5.075 | 27.8 | 0.465 | 34 | 28.5 | 140 | 4.55 | 12.6 | <5 | 2.565 | 1.55 | <10 | 0.75 | 19 | <200 | <2 | 10.15 | 3.15 | 1275 | <500 | nr | nr | 11.5 | nr | nr | nr | GBMS911-1 | 5.12 | 63.51 | 13.455 | 0.8865 | 0.07 | 3.34 | 0.0535 | 1.42 | 1.595 | 2.91 | 3.5305 | 1.315
GBMS911-2 | 2.881146 | 0.1064846 | 116 | +/- 0.02 | 2.820352 | 0.1643692 | 48 | +/- 0.048 | 12.35893 | 0.7344823 | 56 | +/- 0.2 | 1417.118 | 66.96 | 66 | +/- 16.6 | 46.98305 | 7.057013 | 59 | +/- 1.9 | 121.9754 | 16.35419 | 69 | +/- 4 | 34.48596 | 7.693351 | 57 | +/- 2.1 | 62.14259 | 13.87205 | 54 | +/- 3.8 | 77.74237 | 8.50333 | 59 | +/- 2.2 | 1.304792 | 0.09874586 | 53 | +/- 0.027 | Low Sulphide free milling ore | Light gray | October-2007 | GBMS911-2 | GBMS911-2 | 0.3 | 64 | 1600 | <0.5 | <5 | 140 | 1.1 | 59 | 90 | 2 | 3070 | 7 | <50 | 6.9 | 79 | 0.8 | 23 | 42 | 72 | 10.3 | 18 | <5 | 2.17 | 1.4 | <10 | 1.4 | 24.2 | <100 | 8 | 3.8 | 5 | 140 | 390 | nr | nr | 8 | nr | nr | nr | GBMS911-2 | nr | nr | nr | nr | nr | nr | nr | nr | nr | nr | nr | nr
GBMS911-3 | 1.332637 | 0.1190712 | 139 | +/- 0.02 | 1.305926 | 0.1324661 | 61 | +/- 0.034 | 1.6914375 | 0.4301457 | 80 | +/- 0.1 | 7651.659 | 370.3017 | 91 | +/- 77.5 | 36.62258 | 5.830764 | 81 | +/- 1.3 | 196.2244 | 22.94884 | 89 | +/- 4.9 | 26.98422 | 8.312941 | 76 | +/- 1.9 | 13.34439 | 2.44195 | 57 | +/- 0.7 | 31.1639 | 7.570103 | 77 | +/- 1.7 | 0.9850338 | 0.05120142 | 68 | +/- 0.012 | Cu / Gold Sulphide ore | Medium Gray | October-2011 | GBMS911-3 | GBMS911-3 | 0.6 | 14 | 350 | <0.5 | <10 | 38 | 1.4 | 100 | 41 | 1.6 | 1330 | 7.8 | <20 | 7.08 | 19.4 | 0.5 | 33 | 38 | 75 | 4.8 | 22.9 | <5 | 2.33 | 1.1 | <10 | 1 | 10.4 | <200 | <2 | 5.6 | 3.2 | 230 | <500 | nr | nr | 1 | nr | nr | nr | GBMS911-3 | 7.02 | 57.79 | 14.25 | 1.365 | 0.11 | 6.3 | 0.072 | 1.01 | 3.44 | 1.71 | 3.243 | 0.79
GBMS911-4 | 6.775513 | 0.2700846 | 227 | +/- 0.035 | 6.733179 | 0.4040982 | 84 | +/- 0.088 | 17.89727 | 1.354909 | 55 | +/- 0.4 | 900.3941 | 57.53776 | 68 | +/- 14 | 35.28214 | 6.199681 | 56 | +/- 1.7 | 115.3158 | 17.18635 | 66 | +/- 4.3 | 31.97586 | 8.781586 | 58 | +/- 2.3 | 36.24061 | 6.586198 | 49 | +/- 1.9 | 53.71207 | 7.528404 | 58 | +/- 2 | 0.7881887 | 0.0647957 | 53 | +/- 0.018 | High Grade gold low sulphide ore | Light gray | October-2007 | GBMS911-4 | GBMS911-4 | 0.1 | 38 | 1600 | 0.8 | <5 | 140 | 1.2 | 55 | 61 | 3 | 7200 | 7 | <50 | 5.9 | 73 | 0.7 | 8 | 40 | 74 | 10.1 | 17 | <5 | 2.01 | 1.4 | <10 | 1.4 | 24.5 | <100 | 6 | 4.1 | 4 | 140 | 250 | nr | nr | 13 | nr | nr | nr | GBMS911-4 | nr | nr | nr | nr | nr | nr | nr | nr | nr | nr | nr | nr